## Sheet1
LOG# |  | 4395
RESEARCHER |  | WALKER, H
DEPT |  | CEEGS
100W # |  | 001 ZD
SPLE TYPE |  | SEDIMENT
ANALYSES |  | EPA 3051C, CVAF-Hg
# SPLES |  | 3
ID |  | Cardinal & Conesville Flyash, Red mud 2/16/11
DATE IN |  | 2011-02-18
DONE |  | 2011-04-28
--------------------------------------------------------------------------------------------
Sample ID | Seq ID | P | K | Ca | Mg | S | Al | B | Cu | Fe | Mn | Mo | Na | Zn | As | Ba | Be | Cd | Co | Cr | Li | Ni | Pb | Sb | Se | Si | Sr | V | Tl
3051 - ICP 3/9/2011 |  | ug/ml | ug/ml | ug/ml | ug/ml | ug/ml | ug/ml | ug/ml | ug/ml | ug/ml | ug/ml | ug/ml | ug/ml | ug/ml | ug/ml | ug/ml | ug/ml | ug/ml | ug/ml | ug/ml | ug/ml | ug/ml | ug/ml | ug/ml | ug/ml | ug/ml | ug/ml | ug/ml | ug/ml
24 Cardinal Fly Ash | 122 | 764.423927 | 3525.587568 | 7547.998594 | 1595.440312 | 13629.62 | 22706.03 | 280.794537 | 36.478245 | 86493.97 | 101.264363 | 27.470182 | 7708.552813 | 151.260855 | 244.44964 | 230.385383 | <0.182 | 3.215508 | 21.653318 | 103.259663 | 215.07219 | 62.061238 | 32.08228 | <1.549 | 38.268449 | 301.672833 | 198.470818 | 121.912871 | 13.953457
24 Cardinal Fly Ash | 125 | 689.255117 | 3096.162961 | 7035.662603 | 1397.407777 | 13336.93 | 18742.71 | 255.348362 | 34.216333 | 72837.61 | 87.429905 | 27.899058 | 7385.667827 | 132.154961 | 238.079014 | 217.808479 | <0.182 | 2.723807 | 18.065551 | 89.545064 | 205.315795 | 52.367235 | 28.577292 | <1.549 | 31.820991 | 57.080746 | 179.930884 | 110.131212 | 8.111434
24 Cardinal Fly Ash | 128 | 733.331173 | 3542.005945 | 7643.063771 | 1598.524978 | 13654.29 | 22404.88 | 276.897844 | 36.371606 | 82992.9 | 97.958826 | 27.662293 | 7781.364906 | 144.285226 | 239.415135 | 237.603984 | <0.182 | 2.938508 | 21.098283 | 101.948828 | 223.446898 | 61.24467 | 31.940996 | <1.549 | 34.412463 | 182.20568 | 197.549399 | 119.06208 | 6.236611
mean |  | 729.0034 | 3387.919 | 7408.908 | 1530.457689 | 13540.28 | 21284.54 | 271.013581 | 35.688728 | 80774.83 | 95.55103 | 27.67718 | 7625.195182 | 142.567014 | 240.6479 | 228.599282 | <0.182 | 2.959274 | 20.272384 | 98.251185 | 214.6116 | 58.55771 | 30.866856 | <1.549 | 34.83397 | 180.319753 | 191.9837 | 117.0354 | 9.433834
25 Conesville Fly Ash | 123 | 519.994933 | 2978.483776 | 9694.947644 | 1508.06452 | 11464.31 | 26829.13 | 526.351909 | 40.974314 | 58567.84 | 82.84837 | 21.277968 | 18307.39 | 112.460776 | 142.519613 | 182.470778 | <0.182 | 1.671796 | 22.481654 | 72.368414 | 171.678536 | 47.291617 | 27.925067 | <1.549 | 19.129021 | 86.105599 | 226.558794 | 126.395921 | 2.237416
25 Conesville Fly Ash | 126 | 545.793611 | 3091.222167 | 10050.41 | 1561.283281 | 11935.08 | 27752.92 | 535.178303 | 42.415338 | 63901.67 | 87.720282 | 22.020452 | 19192.39 | 109.200021 | 145.76906 | 176.090026 | <0.182 | 1.953923 | 24.682676 | 76.534626 | 168.883121 | 49.850733 | 27.253487 | <1.549 | 19.394412 | 80.12162 | 235.481198 | 132.208788 | 1.629539
25 Conesville Fly Ash | 129 | 528.576816 | 2887.342258 | 9763.407804 | 1514.044258 | 12080.26 | 26568.28 | 531.406118 | 41.585914 | 57001.21 | 82.946075 | 21.53654 | 19053.22 | 104.472411 | 141.835519 | 171.484263 | <0.182 | 1.667262 | 22.431043 | 72.699169 | 161.473542 | 47.855959 | 27.44122 | <1.549 | 21.798549 | 63.787335 | 225.553106 | 127.903382 | <0.595
mean |  | 531.45512 | 2985.683 | 9836.254 | 1527.797353 | 11826.55 | 27050.11 | 530.9788 | 41.658522 | 59823.58 | 84.504909 | 21.61165 | 18851 | 108.7111 | 143.3747 | 176.681689 | <0.182 | 1.764327 | 23.19846 | 73.867403 | 167.3451 | 48.33277 | 27.53992 | <1.549 | 20.10733 | 76.671518 | 229.1977 | 128.836 | 1.9334775
26 Red Mud Solid | 124 | 1039.388869 | 285.411499 | 33363.39 | 229.426909 | 2887.812763 | 62704.5 | <3.046 | <0.757 | 241444.6 | 144.555459 | <0.451 | 32315.43 | 23.486035 | 29.451678 | 60.169492 | <0.182 | 4.899988 | 15.758808 | 1412.083199 | 54.723564 | 6.819701 | 43.4372 | <1.549 | 0.848213 | 29.305128 | 117.933131 | 872.39198 | <0.595
26 Red mud Solid | 127 | 1116.219258 | 299.164225 | 33514.87 | 231.440218 | 2948.541707 | 63776.02 | <3.046 | <0.757 | 244640.6 | 133.653876 | <0.451 | 33385.54 | 22.101746 | 24.577507 | 65.204408 | <0.182 | 4.993833 | 15.70651 | 1419.790235 | 56.350057 | 6.411993 | 45.757731 | <1.549 | 0.161317 | 490.158173 | 118.632295 | 885.774698 | <0.595
26 Red Mud Solid | 130 | 1007.394619 | 346.059321 | 32287.27 | 219.724507 | 2765.567465 | 61969.51 | <3.046 | <0.757 | 236794.8 | 137.486774 | <0.451 | 31534.71 | 20.459113 | 30.306796 | 58.356587 | <0.182 | 4.884413 | 14.777514 | 1360.331292 | 54.095525 | 6.122912 | 49.943975 | <1.549 | <0.011 | 31.556064 | 114.205729 | 854.035588 | <0.595
mean |  | 1054.334 | 310.2117 | 33055.18 | 226.863878 | 2867.307 | 62816.68 | <3.046 | <0.757 | 240960 | 138.5654 | <0.451 | 32411.89 | 22.01563 | 28.11199 | 61.2435 | <0.182 | 4.926078 | 15.41428 | 1397.402 | 55.056382 | 6.451535 | 46.37964 | <1.549 | 0.504765 | 183.6731 | 116.9237 | 870.7341 | <0.595
ID | Hg
2011-04-28 | ppb
blk | 12.3016
NIST peach 1457 | 41.914
NIST 1633b | 186.912
24 Cardinal Fly Ash | 294.52
25 Consville Fly Ash | 139.97
26 Red Mud Solid | 110.936
Note that all values indicate concentration in flyash sample in μg/g